## dataset_ch3_thesis
Item No. | Composition Formula | Mag | Nic | Lit | Cop | Alu | Iro | Man | HSC | Temperature | Pressure
1 |  | 0.037 | 0 | 0 | 0.963 | 0 | 0 | 0 | 5.3 | 330 | 3.2
2 |  | 0.0385 | 0.9615 | 0 | 0 | 0 | 0 | 0 | 5.7 | 323 | 3
3 |  | 0.045 | 0 | 0 | 0 | 0.955 | 0 | 0 | 6.6 | 352 | 6
4 |  | 0.09 | 0.91 | 0 | 0 | 0 | 0 | 0 | 7.2 | 292 | 1.3
5 |  | 0.09 | 0.91 | 0 | 0 | 0 | 0 | 0 | 6.2 | 300 | 2
6 |  | 0.09 | 0.91 | 0 | 0 | 0 | 0 | 0 | 3.6 | 335 | 9
7 |  | 0.167 | 0.833 | 0 | 0 | 0 | 0 | 0 | 5.9 | 300 | 1.4
8 |  | 0.167 | 0.833 | 0 | 0 | 0 | 0 | 0 | 7.4 | 323 | 2.9
9 |  | 0.333 | 0.333 | 0 | 0 | 0.333 | 0 | 0 | 3.5 | 300 | 8
10 |  | 0.333 | 0.333 | 0 | 0 | 0.333 | 0 | 0 | 3.7 | 300 | 17
11 |  | 0.333 | 0.333 | 0 | 0 | 0.333 | 0 | 0 | 4 | 300 | 35
12 |  | 0.333 | 0.333 | 0 | 0 | 0.333 | 0 | 0 | 3.86 | 300 | 27
13 |  | 0.333 | 0.333 | 0 | 0 | 0.333 | 0 | 0 | 4.25 | 325 | 24
14 |  | 0.333 | 0.333 | 0 | 0 | 0.333 | 0 | 0 | 4.2 | 325 | 20
15 |  | 0.333 | 0.333 | 0 | 0 | 0.333 | 0 | 0 | 3.9 | 325 | 10
16 |  | 0.333 | 0.333 | 0 | 0 | 0.333 | 0 | 0 | 4.4 | 325 | 34
17 |  | 0.333 | 0.333 | 0 | 0 | 0.333 | 0 | 0 | 4.9 | 350 | 34
18 |  | 0.333 | 0.333 | 0 | 0 | 0.333 | 0 | 0 | 4.2 | 350 | 10
19 |  | 0.333 | 0.333 | 0 | 0 | 0.333 | 0 | 0 | 4.75 | 350 | 30
20 |  | 0.333 | 0.333 | 0 | 0 | 0.333 | 0 | 0 | 4.7 | 350 | 26
21 |  | 0.4 | 0 | 0 | 0 | 0.6 | 0 | 0 | 2.3 | 326 | 10
22 |  | 0.4 | 0 | 0 | 0 | 0.6 | 0 | 0 | 2.6 | 335 | 11
23 |  | 0.4 | 0 | 0 | 0 | 0.6 | 0 | 0 | 1.9 | 350 | 14
24 |  | 0.5 | 0 | 0 | 0 | 0.5 | 0 | 0 | 3.34 | 280 | 5
25 |  | 0.5 | 0 | 0 | 0 | 0.5 | 0 | 0 | 3.39 | 280 | 7
26 |  | 0.5 | 0 | 0 | 0 | 0.5 | 0 | 0 | 3.46 | 280 | 22
27 |  | 0.5 | 0 | 0 | 0 | 0.5 | 0 | 0 | 3.44 | 280 | 16
28 |  | 0.5 | 0 | 0 | 0 | 0.5 | 0 | 0 | 3.17 | 280 | 4
29 |  | 0.5 | 0.5 | 0 | 0 | 0 | 0 | 0 | 2 | 25 | 0.004
30 |  | 0.5 | 0.5 | 0 | 0 | 0 | 0 | 0 | 1.6 | 140 | 0.7
31 |  | 0.5 | 0.5 | 0 | 0 | 0 | 0 | 0 | 1.75 | 140 | 3
32 |  | 0.5 | 0.5 | 0 | 0 | 0 | 0 | 0 | 4.6 | 300 | 1.1
33 |  | 0.5 | 0 | 0 | 0 | 0.5 | 0 | 0 | 4.27 | 300 | 6
34 |  | 0.5 | 0 | 0 | 0 | 0.5 | 0 | 0 | 4.83 | 300 | 25.9
35 |  | 0.5 | 0 | 0 | 0 | 0.5 | 0 | 0 | 4.84 | 300 | 30
36 |  | 0.5 | 0 | 0 | 0 | 0.5 | 0 | 0 | 4.7 | 300 | 16
37 |  | 0.5 | 0.5 | 0 | 0 | 0 | 0 | 0 | 2.69 | 325 | 9.3
38 |  | 0.5 | 0.5 | 0 | 0 | 0 | 0 | 0 | 2.53 | 325 | 6.7
39 |  | 0.5 | 0.5 | 0 | 0 | 0 | 0 | 0 | 2.74 | 325 | 10.6
40 |  | 0.5 | 0.5 | 0 | 0 | 0 | 0 | 0 | 2.8 | 325 | 14
41 |  | 0.5 | 0 | 0 | 0 | 0.5 | 0 | 0 | 4.67 | 325 | 9.38
42 |  | 0.5 | 0 | 0 | 0 | 0.5 | 0 | 0 | 4.8 | 325 | 12
43 |  | 0.5 | 0 | 0 | 0 | 0.5 | 0 | 0 | 4.9 | 325 | 15.5
44 |  | 0.5 | 0 | 0 | 0 | 0.5 | 0 | 0 | 5.1 | 325 | 28
45 |  | 0.5 | 0.5 | 0 | 0 | 0 | 0 | 0 | 2.9 | 350 | 36
46 |  | 0.5 | 0.5 | 0 | 0 | 0 | 0 | 0 | 2.86 | 350 | 27.7
47 |  | 0.5 | 0.5 | 0 | 0 | 0 | 0 | 0 | 2.63 | 350 | 12.3
48 |  | 0.5 | 0.5 | 0 | 0 | 0 | 0 | 0 | 2.5 | 350 | 10.5
49 |  | 0.5 | 0 | 0 | 0 | 0.5 | 0 | 0 | 5.2 | 350 | 23.3
50 |  | 0.5 | 0 | 0 | 0 | 0.5 | 0 | 0 | 4.4 | 350 | 8.7
51 |  | 0.5 | 0 | 0 | 0 | 0.5 | 0 | 0 | 5 | 350 | 18.3
52 |  | 0.5 | 0 | 0 | 0 | 0.5 | 0 | 0 | 5.3 | 350 | 30
53 |  | 0.5 | 0.5 | 0 | 0 | 0 | 0 | 0 | 3.04 | 375 | 40.16
54 |  | 0.5 | 0.5 | 0 | 0 | 0 | 0 | 0 | 2.97 | 375 | 31.1
55 |  | 0.5 | 0.5 | 0 | 0 | 0 | 0 | 0 | 2.83 | 375 | 19.5
56 |  | 0.5 | 0.5 | 0 | 0 | 0 | 0 | 0 | 2.43 | 375 | 14
57 |  | 0.5 | 0.5 | 0 | 0 | 0 | 0 | 0 | 3.13 | 400 | 36.3
58 |  | 0.5 | 0.5 | 0 | 0 | 0 | 0 | 0 | 3.03 | 400 | 29.3
59 |  | 0.5 | 0.5 | 0 | 0 | 0 | 0 | 0 | 2.9 | 400 | 24.74
60 |  | 0.5 | 0.5 | 0 | 0 | 0 | 0 | 0 | 2.56 | 400 | 20
61 |  | 0.556 | 0 | 0 | 0 | 0.444 | 0 | 0 | 5.4 | 326 | 7
62 |  | 0.567 | 0.333 | 0 | 0 | 0.1 | 0 | 0 | 2.7 | 312 | 4.5
63 |  | 0.59 | 0 | 0.05 | 0 | 0.36 | 0 | 0 | 1.8 | 310 | 0.7
64 |  | 0.59 | 0.05 | 0 | 0 | 0.36 | 0 | 0 | 3.4 | 310 | 1.8
65 |  | 0.593 | 0 | 0 | 0.296 | 0.111 | 0 | 0 | 3.2 | 330 | 3
66 |  | 0.6 | 0 | 0 | 0 | 0.4 | 0 | 0 | 1 | 310 | 0.7
67 |  | 0.6 | 0.4 | 0 | 0 | 0 | 0 | 0 | 2.6 | 300 | 3.7
68 |  | 0.61 | 0 | 0.085 | 0 | 0.305 | 0 | 0 | 3.8 | 352 | 15
69 |  | 0.615 | 0 | 0 | 0.308 | 0.077 | 0 | 0 | 3 | 330 | 3
70 |  | 0.62 | 0 | 0 | 0 | 0.38 | 0 | 0 | 2.3 | 310 | 1.4
71 |  | 0.636 | 0.364 | 0 | 0 | 0 | 0 | 0 | 2.8 | 300 | 4.5
72 |  | 0.64 | 0.333 | 0 | 0 | 0.027 | 0 | 0 | 3.5 | 295 | 4
73 |  | 0.64 | 0 | 0 | 0.32 | 0.04 | 0 | 0 | 2.8 | 330 | 11
74 |  | 0.667 | 0.333 | 0 | 0 | 0 | 0 | 0 | 3.2 | 250 | 1.1
75 |  | 0.667 | 0.25 | 0 | 0.083 | 0 | 0 | 0 | 3.2 | 250 | 1.2
76 |  | 0.667 | 0 | 0 | 0.333 | 0 | 0 | 0 | 2.6 | 295 | 6
77 |  | 0.667 | 0.333 | 0 | 0 | 0 | 0 | 0 | 3.6 | 299 | 3.2
78 |  | 0.667 | 0.333 | 0 | 0 | 0 | 0 | 0 | 3.1 | 300 | 3.7
79 |  | 0.667 | 0.333 | 0 | 0 | 0 | 0 | 0 | 3 | 300 | 2.2
80 |  | 0.667 | 0.333 | 0 | 0 | 0 | 0 | 0 | 3.1 | 300 | 3.2
81 |  | 0.667 | 0.333 | 0 | 0 | 0 | 0 | 0 | 3.1 | 300 | 3.1
82 |  | 0.667 | 0.333 | 0 | 0 | 0 | 0 | 0 | 3.05 | 300 | 2.5
83 |  | 0.667 | 0.333 | 0 | 0 | 0 | 0 | 0 | 3.07 | 300 | 2.6
84 |  | 0.667 | 0.333 | 0 | 0 | 0 | 0 | 0 | 3.15 | 300 | 10.38
85 |  | 0.667 | 0.333 | 0 | 0 | 0 | 0 | 0 | 3.19 | 300 | 14.7
86 |  | 0.667 | 0.333 | 0 | 0 | 0 | 0 | 0 | 3.5 | 300 | 23.3
87 |  | 0.667 | 0.333 | 0 | 0 | 0 | 0 | 0 | 3.9 | 300 | 30
88 |  | 0.667 | 0.283 | 0 | 0 | 0.05 | 0 | 0 | 3.4 | 327 | 3
89 |  | 0.667 | 0.333 | 0 | 0 | 0 | 0 | 0 | 3.7 | 450 | 57
90 |  | 0.69 | 0.31 | 0 | 0 | 0 | 0 | 0 | 3.9 | 323 | 4.9
91 |  | 0.7 | 0.1 | 0.1 | 0.1 | 0 | 0 | 0 | 1.6 | 310 | 1
92 |  | 0.7 | 0 | 0.2 | 0.1 | 0 | 0 | 0 | 0.7 | 310 | 0.5
93 |  | 0.708 | 0.292 | 0 | 0 | 0 | 0 | 0 | 3.9 | 301 | 3.2
94 |  | 0.72 | 0 | 0.28 | 0 | 0 | 0 | 0 | 5.5 | 350 | 1.5
95 |  | 0.75 | 0.1 | 0.1 | 0.05 | 0 | 0 | 0 | 1.9 | 310 | 1.6
96 |  | 0.75 | 0 | 0 | 0 | 0.25 | 0 | 0 | 3.5 | 350 | 6
97 |  | 0.8 | 0.1 | 0.05 | 0.05 | 0 | 0 | 0 | 1.1 | 310 | 0.9
98 |  | 0.8 | 0 | 0.1 | 0.1 | 0 | 0 | 0 | 0.9 | 310 | 0.6
99 |  | 0.8 | 0.1 | 0.1 | 0 | 0 | 0 | 0 | 2 | 310 | 1.2
100 |  | 0.8 | 0 | 0 | 0.1 | 0.1 | 0 | 0 | 1.5 | 310 | 1.6
101 |  | 0.85 | 0.05 | 0 | 0.1 | 0 | 0 | 0 | 3.1 | 299 | 1.6
102 |  | 0.85 | 0 | 0.05 | 0.1 | 0 | 0 | 0 | 0.5 | 310 | 0.4
103 |  | 0.85 | 0.1 | 0.05 | 0 | 0 | 0 | 0 | 1.4 | 310 | 1
104 | CaNi2 | 0 | 0 | 0 | 0 | 0 | 0 | 0 | 2.1 | 298.15 | 0.0506625
105 | DyFe2 | 0 | 0 | 0 | 0 | 0 | 2 | 0 | 1.5 | 353.15 | 0.000101325
106 | Ce0.5Th1.5Al1 | 0 | 0 | 0 | 0 | 0 | 0 | 0 | 0.4 | 923.15 | 0.000303975
107 | ThZr2 | 0 | 0 | 0 | 0 | 0 | 0 | 1.2 | 0.5 | 1183.15 | 0.08106
108 | Zr0.5Ti0.5Mn1.2Fe0.3 | 0 | 0 | 0 | 0 | 0 | 0 | 2 | 1.9 | 393.15 | 1.519875
109 | Zr0.5Ti0.5Mn2 | 0 | 0 | 0 | 0 | 0 | 0 | 1.4 | 1.8 | 343.15 | 1.519875
110 | Zr0.4Ti0.6Mn1.4Cr0.4Cu0.2 | 0 | 0 | 0 | 0 | 0 | 0 | 1.9 | 1.8 | 293.15 | 0.303975
111 | Zr0.4Ti0.6Mn1.9Cu0.1 | 0 | 0 | 0 | 0 | 0 | 0 | 1.9 | 1.7 | 293.15 | 0.506625
112 | Zr0.3Ti0.7Mn1.9Mo0.1 | 0 | 0 | 0 | 0 | 0 | 0 | 0 | 1.7 | 290.15 | 0.911925
116 | Zr0.2Ti0.8Mn0.8Cr1Fe0.2 | 0 | 0 | 0 | 0 | 0 | 0 | 0 | 1.8 | 293.15 | 12.159
117 | Zr0.2Ti0.8Mn1.2Cr0.8 | 0 | 0 | 0 | 0 | 0 | 0 | 1.2 | 2 | 293.15 | 5.06625
118 | Zr0.2Ti0.8Mn1.2V0.2Cr0.6 | 0 | 0 | 0 | 0 | 0 | 0 | 1.2 | 1.9 | 293.15 | 2.22915
119 | Zr0.2Ti0.8Mn1.4V0.2Cr0.4 | 0 | 0 | 0 | 0 | 0 | 0 | 1.4 | 1.9 | 303.15 | 9.11925
120 | Zr0.2Ti0.8Mn1.5Cr0.5 | 0 | 0 | 0 | 0 | 0 | 0 | 1.5 | 2 | 303.15 | 10.1325
121 | Zr0.2Ti0.8Mn1.5Cu0.5 | 0 | 0 | 0 | 0 | 0 | 0 | 1.5 | 1.6 | 303.15 | 3.03975
122 | Zr0.2Ti0.8Mn1.5Fe0.5 | 0 | 0 | 0 | 0 | 0 | 0 | 1.5 | 1.7 | 303.15 | 11.14575
123 | Zr0.2Ti0.8Mn1.5V0.5 | 0 | 0 | 0 | 0 | 0 | 0 | 1.5 | 2 | 293.15 | 0.506625
124 | Zr0.2Ti0.8Mn1.6V0.2Cr0.2 | 0 | 0 | 0 | 0 | 0 | 0 | 1.6 | 1.9 | 287.15 | 2.0265
125 | Zr0.2Ti0.8Mn1.7V0.2Mo0.1 | 0 | 0 | 0 | 0 | 0 | 0 | 1.7 | 2 | 293.15 | 1.01325
126 | Zr0.2Ti0.8Mn1.8Mo0.2 | 0 | 0 | 0 | 0 | 0 | 0 | 1.8 | 1.7 | 298.15 | 4.053
127 | Zr0.05Ti0.95Mn0.8Cr1.2 | 0 | 0 | 0 | 0 | 0 | 0 | 0 | 1.7 | 293.15 | 5.572875
128 | Ti1V1.4Ni0.6 | 0 | 0 | 0 | 0 | 0 | 0 | 0 | 2.9 | 333.15 | 0.4053
129 | Ti1V1.6Ni0.4 | 0 | 0 | 0 | 0 | 0 | 0 | 0 | 3.3 | 393.15 | 1.01325
130 | Ti1V1.8Ni0.2 | 0 | 0 | 0 | 0 | 0 | 0 | 0 | 3.6 | 363.15 | 0.08106
131 | TmFe2 | 0 | 0 | 0 | 0 | 0 | 2 | 0 | 1.6 | 353.15 | 0.00303975
132 | Zr1Cr0.5Fe1.5 | 0 | 0 | 0 | 0 | 0 | 1.5 | 0 | 1.4 | 373.15 | 3.03975
133 | Zr1Mn0.48V0.48Ni1.44 | 0 | 0 | 0 | 0 | 0 | 0 | 0 | 1.6 | 318.15 | 0.303975
134 | Ho0.4Zr0.6Co2 | 0 | 0 | 0 | 0 | 0 | 0 | 0 | 1 | 303.15 | 2.0265
135 | Zr0.76Ti0.24Mn0.63V0.14Fe0.18Ni1.16 | 0 | 0 | 0 | 0 | 0 | 0 | 0 | 1.6 | 296.15 | 5.06625
136 | Zr1Cr2Fe0.8 | 0 | 0 | 0 | 0 | 0 | 0 | 0 | 1.2 | 323.15 | 0.8106
137 | Zr1Cr2Ni0.8 | 0 | 0 | 0 | 0 | 0 | 0 | 0 | 1.4 | 303.15 | 1.01325
138 | Zr1Cr1Fe1.2 | 0 | 0 | 0 | 0 | 0 | 1.2 | 0 | 1.4 | 373.15 | 7.09275
139 | Zr1Cr1Fe1.6 | 0 | 0 | 0 | 0 | 0 | 1.6 | 0 | 1.2 | 373.15 | 2.533125
140 | Zr1Cr1Fe1.8 | 0 | 0 | 0 | 0 | 0 | 1.8 | 0 | 1.3 | 393.15 | 6.0795
141 | Zr1Cr1Fe1.4 | 0 | 0 | 0 | 0 | 0 | 1.4 | 0 | 1.7 | 303.15 | 1.01325
142 | Zr1Cr0.6Fe1.4 | 0 | 0 | 0 | 0 | 0 | 1.4 | 0 | 1.5 | 296.15 | 3.03975
143 | Zr1Cr1Fe1.5 | 0 | 0 | 0 | 0 | 0 | 1.5 | 0 | 1.5 | 273.15 | 1.519875
144 | Zr1V0.5Fe1.5 | 0 | 0 | 0 | 0 | 0 | 1.5 | 0 | 1.6 | 296.15 | 0.2533125
145 | Zr1Al0.4Fe1.6 | 0 | 0 | 0 | 0 | 0 | 1.6 | 0 | 1 | 296.15 | 10.1325
146 | Zr1Mn1.11Fe1.22 | 0 | 0 | 0 | 0 | 0 | 1.22 | 0 | 1.3 | 273.15 | 2.0265
147 | Zr1Mn1.22Fe1.11 | 0 | 0 | 0 | 0 | 0 | 0 | 1.22 | 1.5 | 296.15 | 1.01325
148 | Zr1Mn1.22Fe1.14 | 0 | 0 | 0 | 0 | 0 | 0 | 1.22 | 1.2 | 293.15 | 2.0265
149 | Zr1Mn1.2Fe0.4 | 0 | 0 | 0 | 0 | 0 | 0 | 1.2 | 1.5 | 296.15 | 0.4053
150 | Zr1Mn1.53Fe1.27 | 0 | 0 | 0 | 0 | 0 | 0 | 1.53 | 1 | 323.15 | 4.053
151 | Zr1Mn1.8 | 0 | 0 | 0 | 0 | 0 | 0 | 1.8 | 1.6 | 297.15 | 0.101325
152 | ZrMn2 | 0 | 0 | 0 | 0 | 0 | 0 | 2 | 1.7 | 323.15 | 0.0101325
153 | Zr1Mn2.5 | 0 | 0 | 0 | 0 | 0 | 0 | 2.5 | 1.4 | 423.15 | 0.0709275
154 | Zr1Mn2.6Fe0.2 | 0 | 0 | 0 | 0 | 0 | 0 | 2.6 | 1.4 | 303.15 | 0.12159
155 | Zr1Mn2.7 | 0 | 0 | 0 | 0 | 0 | 0 | 2.7 | 1.3 | 323.15 | 3.03975
157 | Zr1Mn2.8Fe0.4 | 0 | 0 | 0 | 0 | 0 | 0 | 2.8 | 1.2 | 296.15 | 0.12159
161 | Zr1Mn2Fe1.2 | 0 | 0 | 0 | 0 | 0 | 0 | 2 | 0.7 | 323.15 | 3.03975
163 | ZrMn3 | 0 | 0 | 0 | 0 | 0 | 0 | 3 | 1.3 | 323.15 | 0.60795
164 | Zr1Mn3.8 | 0 | 0 | 0 | 0 | 0 | 0 | 3.8 | 1.2 | 373.15 | 0.709275
165 | ErFe2 | 0 | 0 | 0 | 0 | 0 | 2 | 0 | 1.5 | 373.15 | 0.00101325
167 | GdCo2 | 0 | 0 | 0 | 0 | 0 | 0 | 0 | 1.5 | 373.15 | 2.0265
171 | GdRh2 | 0 | 0 | 0 | 0 | 0 | 0 | 0 | 0.9 | 298.15 | 6.0795
173 | GdRu2 | 0 | 0 | 0 | 0 | 0 | 0 | 0 | 1 | 323.15 | 3.03975
174 | Ho0.6Zr0.4Co2 | 0 | 0 | 0 | 0 | 0 | 0 | 0 | 1 | 303.15 | 0.20265
175 | Ho0.8Zr0.2Co2 | 0 | 0 | 0 | 0 | 0 | 0 | 0 | 1.2 | 303.15 | 0.20265
176 | LaRh2 | 0 | 0 | 0 | 0 | 0 | 0 | 0 | 1.4 | 353.15 | 2.0265
177 | LiPd2 | 0 | 0 | 0 | 0 | 0 | 0 | 0 | 0.8 | 473.15 | 0.16212
178 | YMgNi4 | 0 | 0 | 0 | 0 | 0 | 0 | 0 | 1.05 | 415.15 | 4.053
179 | PrCo2 | 0 | 0 | 0 | 0 | 0 | 0 | 0 | 1.5 | 498.15 | 0.00101325
180 | Zr0.02Ti0.98Mn1.5V0.43Cr0.05Fe0.09 | 0 | 0 | 0 | 0 | 0 | 0 | 1.5 | 1.9 | 323.15 | 9.11925
181 | Zr0.15Ti0.9Mn1.6V0.2Cr0.2 | 0 | 0 | 0 | 0 | 0 | 0 | 1.6 | 2.1 | 323.15 | 7.09275
182 | Zr0.2Ti0.9Mn1.4V0.2Cr0.4Fe0.2 | 0 | 0 | 0 | 0 | 0 | 0 | 1.4 | 2.1 | 517.15 | 3.03975
183 | Zr0.2Ti0.9Mn1.4V0.2Cr0.4 | 0 | 0 | 0 | 0 | 0 | 0 | 1.4 | 2.1 | 573.15 | 1.925175
184 | Zr0.2Ti0.9Mn1.6V0.2Cr0.2Fe0.2 | 0 | 0 | 0 | 0 | 0 | 0 | 1.6 | 2.1 | 313.15 | 7.09275
185 | Zr0.2Ti0.9Mn1.6V0.2Fe0.2Ni0.2 | 0 | 0 | 0 | 0 | 0 | 0 | 1.6 | 2 | 373.15 | 3.6477
186 | Zr0.2Ti0.9Mn1.6V0.2Ni0.2 | 0 | 0 | 0 | 0 | 0 | 0 | 1.6 | 2.1 | 293.15 | 2.735775
187 | Zr0.2Ti0.9Mn1.8V0.2Fe0.2 | 0 | 0 | 0 | 0 | 0 | 0 | 1.8 | 2 | 298.15 | 3.03975
188 | Zr0.2Ti0.9Mn1.8V0.2 | 0 | 0 | 0 | 0 | 0 | 0 | 1.8 | 2.1 | 298.15 | 3.03975
189 | Zr0.3Ti0.9Mn1.3V0.2Cr0.2Cu0.05Mo0.05 | 0 | 0 | 0 | 0 | 0 | 0 | 1.3 | 2 | 298.15 | 0.060795
190 | Zr0.1Ti0.9Mn1V0.1Cr0.9 | 0 | 0 | 0 | 0 | 0 | 0 | 1 | 1.7 | 298.15 | 24.318
191 | Ti1.2Mn0.1Cr1.9 | 0 | 0 | 0 | 0 | 0 | 0 | 0 | 1.8 | 298.15 | 19.65705
192 | Ti1.2Mn1Cr1 | 0 | 0 | 0 | 0 | 0 | 0 | 0 | 2 | 298.15 | 5.775525
193 | Ti1Cr1.8 | 0 | 0 | 0 | 0 | 0 | 0 | 0 | 1.9 | 298.15 | 20.265
194 | TiCr2 | 0 | 0 | 0 | 0 | 0 | 0 | 0 | 1.8 | 298.15 | 2.0265
195 | Ti1Mn1.3Fe0.11 | 0 | 0 | 0 | 0 | 0 | 0 | 1.3 | 1.7 | 293.15 | 6.0795
197 | Ti1Mn1.5 | 0 | 0 | 0 | 0 | 0 | 0 | 1.5 | 1.9 | 263.15 | 1.82385
198 | TiMn2 | 0 | 0 | 0 | 0 | 0 | 0 | 2 | 1.7 | 263.15 | 20.265
199 | Zr0.79Ti0.21Mn1Fe1.02 | 0 | 0 | 0 | 0 | 0 | 1.02 | 0 | 1.5 | 241.15 | 1.519875
200 | Zr0.7Ti0.3Cr0.6Fe1.4 | 0 | 0 | 0 | 0 | 0 | 1.4 | 0 | 1.5 | 233.15 | 7.09275
202 | Zr0.7Ti0.3Mn2Fe0.8 | 0 | 0 | 0 | 0 | 0 | 0 | 2 | 0.8 | 293.15 | 2.63445
203 | Zr0.8Ti0.2Cr0.6Fe1.4 | 0 | 0 | 0 | 0 | 0 | 0 | 1.4 | 1.6 | 297.15 | 3.03975
205 | Zr0.9Ti0.1Cr0.55Fe1.45 | 0 | 0 | 0 | 0 | 0 | 0 | 1.45 | 1.6 | 273.15 | 2.0265
206 | Zr1V0.5Co1.5 | 0 | 0 | 0 | 0 | 0 | 0 | 0 | 1.5 | 273.15 | 1.519875
207 | Zr1Cr1.2Fe0.8 | 0 | 0 | 0 | 0 | 0 | 0 | 0 | 1.4 | 303.15 | 0.7599375
208 | Zr1Cr1.2Ni0.8 | 0 | 0 | 0 | 0 | 0 | 0 | 0 | 2 | 296.15 | 0.2533125
209 | ZrCr2 | 0 | 0 | 0 | 0 | 0 | 0 | 0 | 1.8 | 296.15 | 0.00303975
210 | Zr1Cr2Co0.8 | 0 | 0 | 0 | 0 | 0 | 0 | 0 | 1 | 298.15 | 2.0265
211 | ZrMo2 | 0 | 0 | 0 | 0 | 0 | 0 | 0 | 1 | 296.15 | 0.4053